## Yld Stress Ratio Stresses (MPa)
UT_00 | UT_15 | UT_30 | UT_45 | UT_60 | UT_75 | UT_90
429.8432 | 430.0392 | 418.8305 | 415.3744 | 415.8337 | 414.6303 | 412.2664
430.2751 | 427.1131 | 420.6558 | 411.7016 | 411.5557 | 415.7789 | 413.4111

## Lankford Ratios
UT_00 | UT_15 | UT_30 | UT_45 | UT_60 | UT_75 | UT_90
0.67625064 | 0.71100794 | 0.74881145 | 0.76198356 | 0.71581875 | 0.64409715 | 0.60655231
0.67363731 | 0.70992185 | 0.75711853 | 0.75114807 | 0.71970624 | 0.64629113 | 0.60882704

## Hardening
UT-0° Exp Plastic Strain | UT-0° Exp True Stress [MPa]
0.0009311 | 333.4834
0.00181593 | 334.3787
0.00260976 | 335.3445
0.00325757 | 336.0625
0.003613 | 336.8824
0.00379862 | 337.2452
0.00392667 | 337.4886
0.00421811 | 339.088
0.00446588 | 340.8737
0.00463804 | 341.6333
0.00491836 | 342.931
0.00546956 | 343.722
0.00600097 | 345.4091
0.00655152 | 346.5029065
0.0069916 | 347.7599
0.00740105 | 348.8065
0.0079 | 350.0863
0.00827102 | 350.9201672
0.00851706 | 352.213
0.00888276 | 353.1469
0.00927344 | 354.6938
0.00958502 | 355.5093
0.00989702 | 356.8286
0.01024846 | 357.6596
0.01063179 | 358.9055
0.01109955 | 359.8806
0.01144172 | 361.1134
0.01180641 | 362.0527
0.01229165 | 363.3394
0.01272095 | 364.102
0.01308696 | 365.448
0.01348017 | 366.4008635
0.01383604 | 367.6439
0.01426947 | 368.6131
0.01466291 | 369.7707
0.01498857 | 370.499
0.01537485 | 371.6554
0.01579742 | 372.5224
0.01610714 | 373.8544
0.01650173 | 374.6109
0.01685131 | 375.9596
0.01724326 | 376.615
0.01764659 | 377.7827
0.0179915 | 378.6245
0.01831049 | 379.7616
0.01876491 | 380.6465
0.01915046 | 381.709
0.01950349 | 382.4547
0.01987175 | 383.7155
0.02029608 | 384.5917
0.02067741 | 385.6557
0.02106507 | 386.5191
0.02139128 | 387.5631
0.02177051 | 388.2206
0.02218766 | 389.3014
0.02253092 | 390.15
0.02287587 | 391.4081
0.02327982 | 392.0776194
0.02360749 | 393.2283
0.02402936 | 393.9061
0.02437657 | 394.9637
0.02473837 | 395.7210675
0.0251302 | 396.6955
0.02551218 | 397.5644
0.0258274 | 398.5096
0.02622651 | 399.1817
0.02659663 | 400.355
0.0269539 | 401.114
0.02733769 | 402.0892
0.02768602 | 402.9482
0.02806329 | 403.8196
0.02844337 | 404.4873
0.02879726 | 405.453
0.02917917 | 406.2253
0.02953363 | 407.3981
0.02989987 | 407.9595
0.03031907 | 409.1603
0.03065259 | 409.7092
0.03102722 | 410.6873
0.03141905 | 411.4672
0.03178623 | 412.4434809
0.03213571 | 413.1039
0.03252929 | 413.9893
0.03291091 | 414.6640087
0.03327248 | 415.7437
0.03362032 | 416.5086
0.03398076 | 417.3826
0.03436388 | 418.1634
0.03475659 | 419.0521
0.035092 | 419.6071
0.03548419 | 420.4968
0.03585608 | 421.275
0.03617482 | 422.2383
0.0365671 | 422.8192
0.03693437 | 423.9079
0.03726189 | 424.4621
0.03769597 | 425.3733
0.03803991 | 426.0391
0.03839139 | 426.9161
0.03878702 | 427.7089
0.03911349 | 428.5763
0.03948797 | 429.0494
0.03990904 | 430.0627
0.04024346 | 430.8312
0.04059906 | 431.6094
0.0410024 | 432.3048
0.04134358 | 433.0777
0.04171784 | 433.7614
0.04211561 | 434.5601
0.04244009 | 435.223
0.04283267 | 436.1247
0.04323633 | 436.719
0.04353465 | 437.6848
0.04394861 | 438.2846
0.0443349 | 439.0814
0.04465135 | 439.7435
0.04505843 | 440.5506
0.0454222 | 441.13
0.0457815 | 442.0216
0.04617112 | 442.5087
0.04653022 | 443.4012614
0.04687775 | 444.0798152
0.04725903 | 444.8786
0.04763119 | 445.5692
0.04798757 | 446.3579
0.04837627 | 446.8471
0.04874291 | 447.6414
0.04912288 | 448.2323
0.04949126 | 449.1333916
0.04984273 | 449.7124
0.05021223 | 450.51
0.05059139 | 451.1023
0.0509234 | 451.7788
0.05132708 | 452.3831
0.05171026 | 453.1889
0.05203467 | 453.8632
0.05242938 | 454.5701
0.05277963 | 455.1517
0.05313399 | 455.9464
0.05354732 | 456.5578
0.0539237 | 457.2581
0.05426147 | 457.9411172
0.05465189 | 458.6489
0.05502723 | 459.1389
0.05539283 | 459.8361
0.0557861 | 460.5465
0.05612508 | 461.3379
0.0564683 | 461.8146
0.05687731 | 462.6395
0.0572132 | 463.113468
0.0575884 | 463.8178
0.05799251 | 464.4301
0.05833791 | 465.2274
0.05871891 | 465.7238
0.05911065 | 466.4378
0.05945288 | 466.9167
0.05983409 | 467.6265
0.06022338 | 468.2345
0.06055379 | 469.0275
0.06093729 | 469.5273
0.06131076 | 470.2353
0.06166961 | 470.7242
0.06205681 | 471.4395
0.06241527 | 471.9289
0.06279372 | 472.7475
0.06316941 | 473.2458
0.06352675 | 474.0553
0.06389997 | 474.4465
0.06429466 | 475.0616
0.06466471 | 475.6652
0.06502074 | 476.2625
0.06539893 | 476.7641
0.06577419 | 477.4782
0.0661298 | 478.0764
0.06651657 | 478.6901
0.06690307 | 479.304
0.06724789 | 479.8983
0.06763419 | 480.5129
0.06800988 | 481.1228
0.06836617 | 481.616641
0.06876235 | 482.2372
0.06910792 | 482.7265
0.06949201 | 483.4492
0.06989263 | 483.966
0.070221 | 484.6624347
0.07058821 | 485.0563
0.07100081 | 485.6873
0.07137852 | 486.3017
0.07173556 | 486.9063
0.0721041 | 487.4095
0.07246982 | 488.1266817
0.07287388 | 488.5404
0.07322698 | 489.1446
0.07356734 | 489.6352506
0.07395295 | 490.3639
0.07436706 | 490.7839
0.07472766 | 491.2855
0.07510897 | 491.7976
0.07547129 | 492.4085
0.07581975 | 493.013
0.0762295 | 493.4323
0.07658323 | 494.1481
0.07694788 | 494.5455832
0.07735089 | 495.1786
0.07774818 | 495.7011
0.07805807 | 496.2885
0.07845996 | 496.7058
0.07886566 | 497.3417
0.07923142 | 497.8497895
0.07960747 | 498.3633
0.07995928 | 498.865
0.08032806 | 499.3756
0.08074806 | 499.9122
0.08110142 | 500.5241258
0.08145423 | 500.9191
0.08186884 | 501.5626
0.08221294 | 502.062301
0.082598 | 502.5830214
0.08299111 | 502.9994
0.08333344 | 503.6079
0.08373643 | 504.0299
0.08411597 | 504.6579
0.08444369 | 505.0423
0.08485024 | 505.6848
0.08524584 | 506.1042
0.08560239 | 506.6130008
0.08598264 | 507.1342
0.08634565 | 507.6469
0.08671545 | 508.1634
0.08710199 | 508.6887891
0.08748983 | 509.106
0.08784748 | 509.7264
0.08823501 | 510.144
0.08861079 | 510.6652
0.08898449 | 511.0762
0.08937701 | 511.6065
0.08973697 | 512.011
0.09011887 | 512.5365
0.09053251 | 512.9692
0.09083827 | 513.5656
0.09125022 | 514.1077
0.0916416 | 514.6395
0.09199869 | 514.9342869
0.09237637 | 515.4595
0.09274509 | 515.8706
0.09313945 | 516.4051
0.09349111 | 516.8079
0.09391051 | 517.466
0.09424322 | 517.7495
0.09464682 | 518.2900692
0.09502684 | 518.8187
0.09539115 | 519.2293599
0.09579784 | 519.7726
0.09615191 | 520.1783926
0.0965346 | 520.7097
0.09696575 | 521.1565
0.0973011 | 521.6635349
0.09768291 | 521.9745563
0.09810203 | 522.5262
0.09845186 | 522.9313
0.09885674 | 523.2551
0.09922505 | 523.781
0.09956099 | 524.1794
0.09999593 | 524.741
0.10037519 | 525.1629
0.10071567 | 525.4538
0.1011386 | 526.1208
0.10153433 | 526.5522
0.10190952 | 526.9729
0.10231155 | 527.4082
0.10269858 | 527.9467
0.10303656 | 528.3484512
0.10344632 | 528.6776
0.10381275 | 529.206
0.10421883 | 529.5337
0.10458832 | 530.0643
0.10498382 | 530.3867
0.10538456 | 530.8234
0.10574374 | 531.3494
0.10611058 | 531.7685
0.10653419 | 532.2182
0.10691235 | 532.5324
0.10725907 | 532.9414
0.10768048 | 533.5023
0.10804827 | 533.8115
0.10846284 | 534.3694
0.10884359 | 534.6860166
0.10917819 | 535.2014
0.10958191 | 535.5308
0.11001713 | 535.9893
0.11040911 | 536.4246
0.11073456 | 536.8243
0.11115603 | 537.2761
0.11156399 | 537.7209
0.11198669 | 538.0619
0.11230495 | 538.4586
0.11271745 | 538.7945
0.11312152 | 539.2382
0.11354849 | 539.6946
0.11386965 | 540.0937
0.11426015 | 540.5308
0.1146517 | 540.8564
0.11506823 | 541.3081
0.11542668 | 541.6160508
0.11575876 | 542.1347
0.11620756 | 542.3798
0.11659209 | 542.9277
0.11699122 | 543.3712
0.11735888 | 543.6852
0.11772621 | 543.9991
0.11815293 | 544.5712
0.11856776 | 544.7988
0.11887722 | 545.1943653
0.1192722 | 545.6371
0.11969993 | 546.0981
0.12009249 | 546.4271
0.12048706 | 546.8704
0.12086319 | 547.1907
0.12123275 | 547.7337533
0.12168223 | 547.9818
0.12203332 | 548.4021
0.12240556 | 548.721
0.12281706 | 549.0618
0.123228 | 549.4025
0.12361781 | 549.8450949
0.12398305 | 550.1609
0.12435126 | 550.4785
0.12476845 | 551.0504
0.12519189 | 551.3991
0.12553994 | 551.7061
0.12595363 | 552.2771
0.12634537 | 552.4951
0.12672878 | 552.8223
0.12714675 | 553.2827227
0.12753341 | 553.6121
0.12790652 | 553.9342
0.1283597 | 554.415
0.12874241 | 554.7428
0.12911709 | 555.1803
0.12954679 | 555.4207
0.12992096 | 555.8583894
0.13031929 | 556.1957
0.13074867 | 556.6648
0.13107034 | 556.8452277
0.1315202 | 557.212
0.13191318 | 557.6614
0.13230416 | 557.9955
0.13273257 | 558.2364
0.13313156 | 558.6898
0.13348959 | 559.006
0.13395471 | 559.3826
0.13430622 | 559.6954
0.13467539 | 560.133
0.13513009 | 560.5044
0.13551987 | 560.8393313
0.1359096 | 561.1744
0.13633479 | 561.5298
0.13668695 | 561.9589
0.13715674 | 562.3399
0.13755239 | 562.6792
0.13789117 | 562.8713
0.13833968 | 563.3559
0.13872648 | 563.5756
0.13917596 | 563.9461
0.13956108 | 564.2802
0.13994595 | 564.6144
0.14036281 | 564.967
0.14081162 | 565.3379
0.14116379 | 565.654
0.14158013 | 566.0069
0.14199629 | 566.3598
0.14238011 | 566.6945
0.14279583 | 567.0476
0.14321331 | 567.2862
0.14356286 | 567.7175
0.14401029 | 568.0893
0.14445742 | 568.4611
0.14480982 | 568.6631
0.14522478 | 569.0168
0.1456392 | 569.3705
0.14602167 | 569.706
0.14646787 | 570.0783
0.14685011 | 570.414
0.14726392 | 570.7681
0.14767931 | 571.0071
0.14812456 | 571.3796
0.14850605 | 571.7156469
0.14895287 | 571.9731
0.14933385 | 572.3092
0.14974689 | 572.6639
0.15016103 | 572.903
0.15057197 | 573.3734
0.15095416 | 573.5943
0.15139801 | 573.9676
0.15180989 | 574.3225811
0.15222198 | 574.6779
0.15260158 | 575.0146
0.15301461 | 575.254
0.15349109 | 575.5303
0.15387029 | 575.8672
0.15428141 | 576.2229
0.1546603 | 576.56
0.15507238 | 576.7995
0.15554785 | 577.076
0.15592487 | 577.5297
0.15636812 | 577.7877
0.15680961 | 578.1622
0.1572192 | 578.5183
0.15763039 | 578.7581
0.15807297 | 579.0162817
0.15848361 | 579.256
0.15889269 | 579.6124
0.15930308 | 579.8522
0.15971163 | 580.2087
0.16015336 | 580.467
0.16056146 | 580.8236
0.16099956 | 581.3157
0.16140916 | 581.5558
0.16184995 | 581.8142
0.16225752 | 582.1712
0.16269643 | 582.5468
0.16313654 | 582.8053
0.16357506 | 583.1810351
0.16395203 | 583.4027
0.16442312 | 583.6798
0.16486265 | 583.9384
0.16523921 | 584.1601
0.16570792 | 584.5545
0.16608435 | 584.7763
0.16655275 | 585.1709
0.16702101 | 585.565721
0.16736548 | 585.7691
0.16783466 | 586.0462
0.16830409 | 586.3235
0.16870888 | 586.6815
0.16917779 | 586.9589
0.16951982 | 587.2801289
0.16995688 | 587.5389182
0.17048754 | 587.8533
0.1708307 | 588.0567
0.17129692 | 588.4521
0.17173328 | 588.711
0.17216795 | 589.0882
0.17263512 | 589.3656
0.17306938 | 589.7429
0.17341146 | 589.9463
0.17394025 | 590.2609
0.17437554 | 590.5199
0.17481054 | 590.7789
0.17521433 | 591.0195
0.17564735 | 591.3970781
0.17617476 | 591.7116
0.17657978 | 591.8335
0.17695009 | 592.1742334
0.17744594 | 592.4703
0.1779107 | 592.748
0.17837355 | 593.1445
0.17880678 | 593.4036
0.17920875 | 593.6441
0.17976379 | 594.0964
0.1801965 | 594.3556
0.18056714 | 594.5777
0.18106108 | 594.8739
0.18149323 | 595.1331
0.18198679 | 595.4293
0.18241844 | 595.6884435
0.18282073 | 595.8096
0.18331202 | 596.2253
0.18374317 | 596.4845
0.18420317 | 596.8818