## Yld Stress Ratio Stresses (MPa)
UT_00 | UT_15 | UT_30 | UT_45 | UT_60 | UT_75 | UT_90
683.7837 | 684.1192 | 689.8276 | 691.2921 | 691.7487 | 692.7257 | 687.2724
684.2949 | 685.4587 | 686.0829 | 691.5935 | 691.4795 | 689.3033 | 691.2419
678.9373 | 683.1294 | 685.7492 | 689.4694 | 691.2013 | 688.3875 | 687.7902

## Lankford Ratios
UT_00 | UT_15 | UT_30 | UT_45 | UT_60 | UT_75 | UT_90
0.89174163 | 0.87787392 | 0.80962664 | 0.79942286 | 0.91909334 | 0.99947046 | 1.04261096
0.86419801 | 0.86331515 | 0.89100402 | 0.81500747 | 0.86161498 | 1.01430274 | 1.05731357
0.90861213 | 0.83955462 | 0.814992 | 0.81929783 | 0.87095827 | 0.99921414 | 1.04013887

## Hardening
UT-0° Exp Plastic Strain | UT-0° Exp True Stress [MPa]
0.00057222 | 319.6723
0.00071928 | 323.4804
0.00061515 | 330.7044
0.00083305 | 334.2744
0.00113744 | 341.2424
0.00121334 | 344.5698
0.00126341 | 350.9924
0.00154555 | 354.1302
0.00176386 | 359.0971
0.00194357 | 362.9288
0.00210872 | 368.277
0.00230129 | 370.9266
0.00259955 | 375.9979
0.00286238 | 378.4786
0.00297208 | 382.358
0.00328315 | 385.4558
0.00371932 | 389.134
0.00379013 | 391.9432
0.00399744 | 395.2706
0.00447726 | 397.3828
0.0047147 | 401.2562
0.00487456 | 403.7738
0.00519239 | 406.821
0.00547299 | 409.2577
0.00579829 | 412.2452
0.00608184 | 414.0222595
0.00625436 | 416.883
0.00667012 | 419.1827
0.00706561 | 422.6721
0.00716703 | 424.3104
0.00747623 | 427.5007
0.00791942 | 429.2872
0.00814342 | 431.9788
0.0083668 | 434.0057397
0.00872154 | 436.6903
0.00899926 | 438.7434
0.00936172 | 441.3014
0.00962689 | 442.885
0.00983811 | 445.8453
0.01027556 | 447.8416
0.01060849 | 450.393
0.01073402 | 452.2513
0.01114355 | 454.7067
0.0115464 | 456.226
0.01175278 | 458.5916
0.01204885 | 460.3983
0.01240189 | 463.1683
0.0127216 | 464.5203
0.01309631 | 467.2369
0.01332191 | 468.547
0.01361556 | 470.7598019
0.01404855 | 472.5713
0.01429888 | 474.6993
0.01453338 | 476.3518
0.01495324 | 478.5632
0.01529405 | 479.8666
0.01556802 | 482.2788
0.01587066 | 483.9682
0.01620044 | 486.0075
0.01658238 | 487.6707
0.0169233 | 489.5837
0.01713392 | 490.8292
0.01752506 | 492.7691369
0.01794631 | 494.3892697
0.01814146 | 496.5708
0.0184928 | 497.6876
0.01889619 | 499.9754
0.01920018 | 501.1377
0.01951929 | 502.9145
0.01982884 | 504.418
0.0201835 | 506.2149
0.02057558 | 507.6949402
0.02085144 | 509.3866
0.02114092 | 510.4789
0.02155114 | 512.5787
0.02192869 | 513.9881
0.02218293 | 515.605
0.02253158 | 517.0013
0.02289664 | 518.6775
0.02324295 | 519.7366
0.02360093 | 521.3435
0.02391007 | 522.6553
0.02425215 | 524.5267
0.02464834 | 525.5476
0.02495801 | 527.4041
0.02526077 | 528.445
0.02566861 | 529.949
0.02602403 | 531.155
0.02634551 | 532.6828547
0.02666472 | 533.9390115
0.02703977 | 535.4295
0.02741016 | 536.3754
0.02775525 | 538.1234
0.0280743 | 539.3148
0.02845234 | 540.8109
0.0288284 | 541.9669
0.02914633 | 543.2962
0.02948757 | 544.2306
0.02987963 | 545.67
0.03024826 | 546.7571
0.03057835 | 548.4369
0.03091607 | 549.236
0.03127861 | 550.7993
0.03165088 | 551.7552
0.03202106 | 553.1199
0.03234638 | 554.1876
0.03271308 | 555.4839
0.03309483 | 556.5846
0.03342961 | 557.7964
0.03378031 | 558.6761
0.03418116 | 560.1316
0.03454493 | 561.1568
0.03490726 | 562.4556
0.03525336 | 563.4039
0.03556603 | 564.6763
0.03598323 | 565.5291
0.03635973 | 566.7021
0.03668037 | 567.7071
0.03706593 | 569.1612
0.03741574 | 569.9097
0.03779047 | 571.3594
0.03816436 | 572.1916
0.03852979 | 573.2942567
0.03890987 | 574.2687
0.03928904 | 575.3807
0.0396618 | 576.3523
0.04000553 | 577.4453
0.04040012 | 578.2244
0.04077421 | 579.5429
0.04111469 | 580.4984
0.04150752 | 581.5539
0.04185506 | 582.4458458
0.04227871 | 583.5897418
0.04264463 | 584.2868
0.04296273 | 585.3702
0.04335185 | 586.289
0.0437394 | 587.4837
0.04409769 | 588.1784
0.0444883 | 589.4455
0.04484631 | 590.1411
0.04525144 | 591.2109
0.04562603 | 592.0557
0.0459576 | 593.0831902
0.04638032 | 594.0271
0.04675381 | 595.0116
0.04713218 | 595.6532
0.04749082 | 596.7687
0.04789929 | 597.6374
0.04828642 | 598.5632
0.04867372 | 599.4204361
0.0490357 | 600.4018
0.04940634 | 601.0418
0.04980998 | 602.0495
0.0501865 | 602.833
0.05054768 | 603.8859
0.05093507 | 604.538
0.05132724 | 605.6109
0.05172091 | 606.3374
0.05208564 | 607.2558
0.05247877 | 608.0526
0.05286752 | 608.9868
0.05326402 | 609.7172
0.05363853 | 610.6438
0.05400406 | 611.2864
0.05442327 | 612.241638
0.05480845 | 613.0369
0.05518279 | 613.896
0.05557446 | 614.6963518
0.05596585 | 615.5670213
0.05637208 | 616.1676
0.05671806 | 617.0113
0.05711653 | 617.748
0.05751007 | 618.7622638
0.05790911 | 619.2902
0.05827117 | 620.2861
0.05866957 | 620.8846253
0.05907378 | 621.6976
0.0594437 | 622.4195
0.05984372 | 623.3011
0.06023771 | 623.9688
0.06062744 | 624.7749
0.06103184 | 625.3798
0.06138953 | 626.3073
0.06178642 | 626.9787
0.06218934 | 627.7951
0.06261319 | 628.4844
0.06297459 | 629.2757
0.06337151 | 629.8081
0.06378392 | 630.6326
0.06414545 | 631.2844
0.06454353 | 632.1713
0.06493639 | 632.7027
0.0653239 | 633.5841
0.0657399 | 634.2016
0.06612094 | 634.9386
0.06652648 | 635.5504
0.06692425 | 636.299
0.06731879 | 636.9752
0.06771975 | 637.7268
0.06812179 | 638.1965
0.06849441 | 639.0724
0.06894295 | 639.7852
0.06931627 | 640.4501
0.06968289 | 641.0402
0.07009307 | 641.8006
0.07049389 | 642.3425
0.07090363 | 643.1035
0.07130708 | 643.719
0.07171634 | 644.5517
0.07212318 | 645.0992
0.07252216 | 645.8552
0.07292189 | 646.3988
0.07333792 | 647.0956
0.07374037 | 647.7129164
0.07412529 | 648.3904
0.074538 | 648.9439
0.07496686 | 649.6509
0.07534532 | 650.1829
0.0757565 | 650.9505
0.07614444 | 651.5608
0.07656575 | 652.2646318
0.07697068 | 652.8154
0.07736792 | 653.5043
0.07779309 | 653.9976
0.07820367 | 654.6962
0.07858415 | 655.2323
0.0790007 | 656.0072348
0.07940833 | 656.4904
0.07981131 | 657.1857
0.08025546 | 657.7652
0.08063153 | 658.3719
0.08105831 | 658.9408
0.08146776 | 659.5703
0.08187403 | 660.1263
0.08227634 | 660.7519
0.08271256 | 661.3285
0.08310781 | 661.9502
0.08354702 | 662.5295679
0.08388823 | 663.1161
0.08433713 | 663.7026
0.08476909 | 664.2783
0.08516754 | 664.76
0.08553495 | 665.3653
0.08599357 | 665.8878
0.08640362 | 666.6666416
0.08680475 | 667.1514
0.08721825 | 667.8613
0.08762606 | 668.2790237
0.0880766 | 668.8701
0.08847347 | 669.4256
0.08885674 | 669.9722
0.08929716 | 670.4853
0.08969676 | 671.0436
0.09012661 | 671.5502
0.09051898 | 672.1767
0.09091521 | 672.6613
0.09140047 | 673.3513
0.09180973 | 673.8454
0.09221838 | 674.4119
0.09262389 | 674.904
0.09303849 | 675.5478
0.09348724 | 675.9973
0.09389188 | 676.5624853
0.09424379 | 676.9468
0.09469758 | 677.6187
0.0951524 | 678.0735
0.09556618 | 678.6462
0.09595035 | 679.1263
0.09639046 | 679.7176
0.09684395 | 680.2456
0.09722772 | 680.7263142
0.09764438 | 681.2298
0.09808373 | 681.822
0.09853654 | 682.3509
0.09892945 | 682.839
0.0993223 | 683.3274
0.09975126 | 683.8409
0.10020695 | 684.2999
0.10065185 | 684.8981
0.10100101 | 685.3576
0.1014425 | 685.8809
0.10187463 | 686.2516
0.10232829 | 686.9305
0.10273647 | 687.3585
0.10313403 | 687.9262
0.10357501 | 688.3774
0.10402849 | 688.9108778
0.10443278 | 689.3373
0.10486618 | 689.8575
0.10528618 | 690.3688
0.10571637 | 690.814
0.10614911 | 691.3347
0.10656538 | 691.8443
0.10699457 | 692.3632
0.10742709 | 692.8111
0.10787573 | 693.3440993
0.10826562 | 693.6891
0.10870051 | 694.2131592
0.10916489 | 694.758091
0.1095933 | 695.2045
0.10999496 | 695.7063
0.11042954 | 696.1575
0.11089 | 696.627
0.11130427 | 697.1385
0.11176477 | 697.5347
0.11216916 | 697.9658
0.11261264 | 698.4246
0.1130421 | 699.022
0.11343657 | 699.3728
0.11390838 | 699.9264225
0.11434447 | 700.3811
0.11476739 | 700.8268
0.11523242 | 701.3024
0.11565785 | 701.8247
0.11607732 | 702.1945
0.11652507 | 702.7331
0.11693445 | 703.0961464
0.11743409 | 703.5976
0.11785604 | 703.9699
0.11824141 | 704.4656
0.1186853 | 704.9285
0.11915147 | 705.482
0.11961469 | 705.8845
0.12001598 | 706.318
0.12044939 | 706.7745
0.12092834 | 707.189
0.12138761 | 707.5896508
0.12176505 | 708.0819
0.12223692 | 708.492
0.12268224 | 708.9583
0.12312424 | 709.4225
0.12353376 | 709.8638
0.12397563 | 710.2536
0.12443625 | 710.7318
0.12491613 | 711.2241
0.12536035 | 711.6912
0.12578499 | 712.1446
0.1262199 | 712.4554
0.12669525 | 713.0207
0.127149 | 713.3454
0.12753788 | 713.699
0.12800014 | 714.1806
0.12846219 | 714.6623
0.12891147 | 715.0598
0.12933175 | 715.4367
0.12980287 | 715.9257
0.13025164 | 716.3236
0.13072541 | 716.8151
0.13116738 | 717.2085
0.13157358 | 717.6519
0.13205027 | 718.0707
0.13255234 | 718.5082
0.13295797 | 718.9519
0.13337052 | 719.2495
0.13384963 | 719.6710788
0.13433123 | 720.1704
0.13476841 | 720.5621
0.13521494 | 720.9608
0.13566091 | 721.4351
0.13617105 | 721.8045
0.13661649 | 722.2789
0.13703043 | 722.6549
0.13750777 | 723.0771
0.13795306 | 723.4762
0.13842986 | 723.8985
0.13890643 | 724.3208119
0.13935119 | 724.7202
0.13979566 | 725.1197
0.14027157 | 725.5422
0.14071599 | 725.8658
0.14119119 | 726.3645
0.14160304 | 726.741
0.14210987 | 727.187
0.14258476 | 727.61
0.14302768 | 728.0098
0.1434706 | 728.4098
0.14397674 | 728.7798872
0.14448235 | 729.2262
0.14492452 | 729.6264
0.14536649 | 730.0266
0.1458714 | 730.4731593
0.14634404 | 730.9729
0.1467861 | 731.2206261
0.14729038 | 731.6674
0.1477312 | 732.0679
0.1482349 | 732.5148
0.14873835 | 732.9618
0.14917862 | 733.3625
0.14968195 | 733.733
0.15012207 | 734.0572
0.15059315 | 734.4812
0.15112689 | 734.9517
0.15153499 | 735.2528
0.15206813 | 735.7233
0.15253865 | 736.0708
0.1530082 | 736.572
0.1535095 | 736.9426
0.15397933 | 737.2902
0.15447997 | 737.7379
0.15494888 | 738.1625
0.15541803 | 738.5101
0.15594908 | 738.9811
0.15638644 | 739.3055
0.15688585 | 739.7536
0.1574164 | 740.1476
0.15791557 | 740.5184
0.15838295 | 740.9434
0.15888163 | 741.3143
0.15934893 | 741.662
0.15984639 | 742.1877
0.16034425 | 742.5586096
0.16084195 | 742.9296
0.16137057 | 743.3238
0.16183633 | 743.7492
0.16236432 | 744.1434
0.16279886 | 744.4679
0.16332644 | 744.8622
0.16388418 | 745.3572
0.16434913 | 745.7051
0.16484482 | 746.0762
0.16534018 | 746.4471
0.16583547 | 746.8183
0.16636135 | 747.2125
0.16688648 | 747.6846
0.16738054 | 748.1337
0.16793657 | 748.5513
0.16839962 | 748.8992
0.16892451 | 749.2154
0.16938701 | 749.5633
0.16994191 | 749.9808
0.17046515 | 750.4532
0.17098867 | 750.8476
0.17151173 | 751.2419
0.17197312 | 751.5898
0.17252658 | 752.0074
0.17307964 | 752.4249
0.1735709 | 752.796
0.17409279 | 753.1904
0.17464441 | 753.6863