## Yld Stress Ratio Stresses (MPa)
UT_00 | UT_15 | UT_30 | UT_45 | UT_60 | UT_75 | UT_90
799.6857 | 798.2498 | 812.0168 | 807.7649 | 813.8794 | 820.285 | 827.3662
797.5301 | 799.0114 | 802.4305 | 809.3793 | 812.7316 | 820.3827 | 826.8455
799.9453 | 802.5494 | 800.574 | 810.9481 | 811.1128 | 816.6959 | 826.3926

## Lankford Ratios
UT_00 | UT_15 | UT_30 | UT_45 | UT_60 | UT_75 | UT_90
0.8282531 | 0.80054807 | 0.79804046 | 0.85852913 | 0.89943472 | 0.90998319 | 0.88240029
0.83204688 | 0.80784896 | 0.82143756 | 0.86269569 | 0.89757091 | 0.9047953 | 0.87398516
0.80585805 | 0.80974869 | 0.8141584 | 0.84648299 | 0.90694707 | 0.89076212 | 0.87774654

## Hardening
UT-0° Exp Plastic Strain | UT-0° Exp True Stress [MPa]
0.0006085 | 406.7078
0.00066376 | 411.6044
0.00058102 | 415.5972
0.00070651 | 420.6855
0.00088459 | 424.8899
0.00092952 | 429.5768
0.00091121 | 433.3758
0.00112046 | 438.1895
0.00121417 | 442.0929019
0.00122241 | 445.8513
0.00135037 | 450.4176
0.00144014 | 454.3284
0.00152353 | 458.7622
0.00167908 | 462.2204
0.0017585 | 466.7149668
0.00188046 | 470.1529
0.00206438 | 474.6991
0.00219981 | 477.6674
0.00224683 | 481.1263
0.00241067 | 485.1816
0.00266322 | 488.6414
0.00277932 | 492.5145
0.00276551 | 495.4137
0.00302963 | 499.5780636
0.00330241 | 502.6697
0.00335444 | 505.8738
0.00349883 | 509.2807
0.0038103 | 512.0792
0.00401976 | 515.9005
0.0040549 | 518.7211
0.00437668 | 522.4416
0.00453206 | 525.0566
0.00476207 | 528.4621
0.00493919 | 531.1989
0.00513899 | 534.652046
0.00535743 | 537.3051656
0.00562422 | 539.9789
0.00576992 | 543.0279872
0.00594395 | 545.6063
0.00621145 | 548.88
0.00653411 | 551.4886352
0.00663569 | 554.4096
0.00687524 | 557.2457
0.00726 | 560.0495
0.00743433 | 562.5266
0.00756205 | 564.5986
0.00784043 | 567.8418
0.0081177 | 570.4893
0.00836235 | 572.9566
0.00862916 | 575.438
0.00880555 | 578.1874
0.00906566 | 580.5044
0.00938584 | 583.4012
0.0095862 | 585.7403
0.00973513 | 587.9956
0.01013529 | 590.4003
0.0103827 | 592.9337
0.01052223 | 595.5673
0.01080095 | 597.7408
0.01119625 | 600.3124
0.01138747 | 602.1636
0.01165895 | 605.0447
0.01187969 | 606.8611
0.01214428 | 608.814
0.01249045 | 611.4724
0.01275533 | 613.3734
0.01294658 | 615.8846
0.01328056 | 617.9397
0.01361606 | 620.4337562
0.01379944 | 622.2884
0.01409515 | 624.5418
0.01447686 | 626.5774
0.01474751 | 628.6606
0.01494035 | 630.7982
0.01523697 | 632.7838
0.01558092 | 634.9101
0.01588062 | 637.0096
0.01615789 | 639.1506
0.01641536 | 640.7873
0.01678652 | 643.265
0.01706514 | 645.0887
0.01730983 | 647.0489235
0.01759959 | 648.7653
0.01796242 | 650.5852
0.01820008 | 652.441
0.01851084 | 654.3937
0.01882127 | 656.3473807
0.01911407 | 658.1258
0.01944891 | 660.3177
0.01979346 | 661.9748
0.02006082 | 663.6297
0.02035964 | 665.6363
0.02073487 | 666.9321
0.021013 | 669.3673
0.02130046 | 670.5993
0.02161717 | 672.5674
0.02196283 | 673.8472
0.02227801 | 676.092
0.02257755 | 677.7765
0.02291998 | 678.8915
0.02325079 | 680.8749
0.02360839 | 682.5469
0.02388595 | 684.1719
0.02417906 | 685.5808
0.02455038 | 687.431
0.02489421 | 688.8284
0.02519264 | 690.5753
0.02554567 | 692.3057
0.02583524 | 693.5577
0.02622813 | 695.318
0.02654688 | 696.5366
0.02686229 | 698.411
0.02720236 | 699.7017
0.02755801 | 701.4957
0.0278784 | 703.044489
0.02821763 | 704.3926
0.02853806 | 705.8877955
0.0289165 | 707.3765
0.0292736 | 708.7331
0.0295949 | 710.0165
0.02994641 | 711.7041
0.03027956 | 712.6643
0.03061589 | 714.5098
0.03095164 | 715.6401
0.03127803 | 717.2024
0.0316454 | 718.517
0.03206367 | 719.7649
0.03237616 | 721.1043
0.03267586 | 722.094
0.03308706 | 723.9452
0.03343292 | 725.0884
0.03376325 | 726.3883
0.03415307 | 728.1159
0.03452023 | 729.2213
0.03488335 | 730.4291
0.03522967 | 731.2973014
0.03551106 | 732.8934
0.0358935 | 733.7336
0.03633047 | 735.2225
0.03664489 | 736.629
0.03700358 | 737.8383
0.03739525 | 738.856
0.03775373 | 740.0737
0.03810026 | 741.4444
0.03845985 | 742.3283
0.03876223 | 743.8358
0.03919297 | 744.8864
0.03956336 | 746.3904
0.03983679 | 747.1564
0.04027583 | 748.5523
0.04064072 | 749.7179
0.04096879 | 750.9760256
0.04135175 | 751.9953049
0.04168614 | 752.6342
0.04208573 | 753.8922
0.04250171 | 755.4378
0.04281637 | 756.3519
0.04317016 | 757.3524
0.04356305 | 758.3763
0.04394883 | 760.0788
0.04429406 | 760.5677
0.04467878 | 761.7002
0.04504966 | 762.6608
0.04547372 | 763.7756
0.04577652 | 764.7346
0.04617054 | 766.0537
0.04656307 | 766.9206
0.04698661 | 767.9179
0.04730331 | 768.8971295
0.04766207 | 770.0225
0.04810327 | 770.979
0.04843853 | 771.748
0.04888659 | 772.7181
0.04915602 | 773.7132
0.0495305 | 774.4007
0.04997411 | 775.426
0.05039405 | 776.937
0.05069724 | 777.514
0.05107509 | 778.8306
0.05150546 | 779.5079
0.05189887 | 780.4904
0.05228731 | 781.6472
0.05265913 | 782.6213
0.05307374 | 783.5087
0.05345534 | 784.5486
0.05381223 | 785.5697104
0.05421636 | 786.2871
0.05462594 | 787.3439
0.05498374 | 788.0826332
0.0553656 | 788.9549
0.05577171 | 789.8469426
0.05619133 | 790.8573
0.05653769 | 791.7031
0.05689867 | 792.3327
0.05730194 | 793.7317
0.0577088 | 794.3417
0.05811697 | 795.4105
0.05851615 | 796.0724
0.05888988 | 796.8289
0.05928796 | 797.6554
0.0596853 | 798.6035
0.06006721 | 799.8263488
0.06045636 | 800.1962
0.06085048 | 801.0216
0.06125402 | 801.9771
0.0616448 | 802.6934
0.0620369 | 803.7557
0.06247674 | 804.4552
0.06284837 | 805.3801
0.06327096 | 805.8943
0.06365276 | 806.7782
0.06407238 | 807.8659213
0.06446899 | 808.5833
0.06484121 | 809.9217
0.06525064 | 810.0818
0.06563592 | 810.8561
0.06610514 | 811.6417
0.06646557 | 812.3895
0.06686845 | 813.0642
0.06724698 | 813.6041
0.06766569 | 814.5812
0.06806651 | 815.5444
0.0684909 | 815.9497
0.0688593 | 817.0535
0.06929723 | 817.4706
0.06965343 | 818.168
0.07008899 | 818.9888
0.07054935 | 819.7148136
0.07092073 | 820.7663
0.07130532 | 821.1991
0.07171647 | 821.886
0.07211921 | 822.8563
0.07257071 | 823.7515676
0.07297877 | 824.2632
0.07338639 | 824.8329
0.07382673 | 825.7713
0.07422466 | 826.1013
0.07462718 | 826.9003
0.07502487 | 827.9867118
0.07540146 | 828.2998
0.07622311 | 829.7914
0.07658472 | 830.2675
0.07704651 | 830.7691
0.07583497 | 831.2146
0.077463 | 832.0495
0.07791341 | 832.6592
0.07832217 | 833.2928
0.0787714 | 834.0701
0.07921487 | 834.6168
0.07962344 | 835.1346
0.08004504 | 835.8389
0.08043206 | 836.4562
0.08090168 | 837.1433
0.08130687 | 838.2449
0.0817976 | 838.7166
0.08215347 | 839.2433
0.08254338 | 839.8064
0.08309687 | 840.7424
0.08349004 | 841.2503
0.08390113 | 841.6563
0.08435 | 842.6816
0.08476165 | 842.8538
0.08516922 | 843.8452
0.08561761 | 844.1664
0.08610122 | 844.9808
0.08650658 | 845.619
0.08700641 | 846.5145
0.087348 | 847.4528
0.08783715 | 847.6923
0.08824844 | 848.3372
0.0887044 | 848.9026
0.08913295 | 849.504
0.08957851 | 850.0022
0.09002049 | 850.5493
0.09047877 | 851.1771
0.09085801 | 851.9150175
0.09133116 | 852.2016
0.0917881 | 853.0068
0.09221482 | 853.6683
0.09268689 | 854.1323
0.09307873 | 854.8831
0.0935604 | 855.2966
0.09401639 | 856.1034
0.09441547 | 856.6171
0.09487475 | 857.3683001
0.09529199 | 857.6088
0.09579785 | 858.4603735
0.09625751 | 858.9756
0.09667606 | 859.515
0.09708972 | 860.3479
0.09754046 | 860.4399
0.09800452 | 861.3172
0.09842996 | 861.6852
0.09888143 | 862.2547233
0.09935652 | 862.7854
0.09976386 | 863.2577
0.10024082 | 864.0218
0.10067452 | 864.5772
0.10113849 | 865.0996
0.10161306 | 865.5119
0.1020423 | 866.184
0.10246845 | 866.7341
0.10288531 | 867.096997
0.1034004 | 868.0245
0.10380693 | 868.319
0.10426792 | 869.2004
0.10473866 | 869.3716
0.10518059 | 869.9374
0.10567521 | 870.6696
0.10609119 | 870.9133
0.10655619 | 871.4402
0.10703303 | 872.2105271
0.10752795 | 872.7042
0.10792137 | 873.2896
0.10843198 | 873.918
0.10892264 | 874.4089
0.10935561 | 875.0301
0.10979048 | 875.2315
0.1102291 | 875.9788
0.1107391 | 876.4878
0.11120056 | 877.2561
0.11170938 | 877.8856
0.11259801 | 878.7297
0.11216983 | 878.8351
0.11313402 | 879.1424
0.11358653 | 879.4815
0.11400123 | 880.0293
0.1145378 | 880.8064
0.11496191 | 881.3633
0.11546336 | 881.7466
0.11597656 | 882.3830458
0.11637762 | 882.7915687
0.11693386 | 883.4062
0.11743268 | 884.0917
0.11788362 | 884.3707
0.11835964 | 884.9151
0.11885509 | 885.4771
0.11938343 | 886.0687
0.1199114 | 886.6604
0.1203076 | 887.0741
0.12080189 | 887.6973
0.12126447 | 887.927
0.12179192 | 888.4584
0.12228556 | 889.082
0.12271394 | 889.4646
0.12324158 | 889.7528
0.12380011 | 890.4353
0.12426092 | 890.8475
0.1247861 | 891.501
0.12524732 | 891.6692
0.12577052 | 892.6277
0.12629644 | 892.9767
0.12672213 | 893.5424
0.12724735 | 893.8912
0.12777104 | 894.5456
0.12829581 | 894.8943
0.1287865 | 895.4583
0.12930898 | 896.1741
0.12986554 | 896.5522
0.13035613 | 896.994
0.13087778 | 897.7102
0.13143327 | 898.1496
0.13195464 | 898.8049
0.1325107 | 898.9987
0.13296748 | 899.3495
0.13348775 | 900.0664
0.13404207 | 900.4441
0.13456403 | 900.7309
0.13511501 | 901.6621695
0.13560262 | 902.1656741
0.13615537 | 902.6047612
0.13677247 | 903.1643
0.13726024 | 903.483
0.13781246 | 903.8602
0.13836408 | 904.2991132
0.13897903 | 905.0439
0.13949663 | 905.7008
0.13998179 | 906.2044