## Yld Stress Ratio Stresses (MPa)
UT_00 | UT_15 | UT_30 | UT_45 | UT_60 | UT_75 | UT_90
252.219 | 248.7674 | 243.2261 | 240.3153 | 238.8318 | 240.8282 | 242.3615
250.3464 | 249.2863 | 245.1517 | 241.5673 | 238.9422 | 240.1957 | 241.5672
250.7318 | 248.8579 | 244.9073 | 241.5766 | 238.9763 | 240.254 | 241.1056

## Lankford Ratios
UT_00 | UT_15 | UT_30 | UT_45 | UT_60 | UT_75 | UT_90
0.76682736 | 0.69287549 | 0.55839669 | 0.50280509 | 0.56396809 | 0.67980449 | 0.83133003
0.78073493 | 0.69311325 | 0.55572702 | 0.50468502 | 0.56467637 | 0.70345793 | 0.81212209
0.77657661 | 0.69401355 | 0.56578525 | 0.51574187 | 0.55698733 | 0.70289421 | 0.81962941

## Hardening
UT-0° Exp Plastic Strain | UT-0° Exp True Stress [MPa] | Plastic Strain | SV Model Hardening [MPa]
0.00068837 | 119.3537 | 0 | 118.3084
0.00106271 | 121.4731 | 0.002178649 | 124.9902
0.00132483 | 123.2193 | 0.004357298 | 130.9648
0.00178702 | 124.4499 | 0.006535948 | 136.4391
0.00213673 | 125.8481 | 0.008714597 | 141.5312
0.00253168 | 126.8917 | 0.01089325 | 146.3159
0.00300216 | 127.9458 | 0.0130719 | 150.8441
0.00332047 | 129.1621 | 0.01525054 | 155.1524
0.00370672 | 130.0263 | 0.01742919 | 159.2683
0.00419732 | 130.9048 | 0.01960784 | 163.2128
0.00454819 | 132.0373 | 0.02178649 | 167.0028
0.00492222 | 133.0831 | 0.02396514 | 170.652
0.00535622 | 133.9566 | 0.02614379 | 174.1718
0.0057774 | 134.9197439 | 0.02832244 | 177.5717
0.00618277 | 135.7001491 | 0.03050109 | 180.8599
0.00657042 | 136.5695 | 0.03267974 | 184.0435
0.00688968 | 137.5209 | 0.03485839 | 187.1287
0.00734774 | 138.3105 | 0.03703704 | 190.1211
0.00781035 | 139.0106 | 0.03921569 | 193.0255
0.00812576 | 139.9634 | 0.04139434 | 195.8464
0.00854307 | 140.8403 | 0.04357298 | 198.5878
0.00893799 | 141.6238 | 0.04575163 | 201.2533
0.00931928 | 142.4969 | 0.04793028 | 203.8463
0.0097147 | 143.1906 | 0.05010893 | 206.3698
0.01005028 | 143.9674 | 0.05228758 | 208.8268
0.01044698 | 144.8446 | 0.05446623 | 211.2198
0.01091207 | 145.5502088 | 0.05664488 | 213.5513
0.0112301 | 146.2349 | 0.05882353 | 215.8237
0.01156871 | 147.0143 | 0.06100218 | 218.039
0.01200509 | 147.8999 | 0.06318083 | 220.1995
0.01238502 | 148.5953 | 0.06535948 | 222.3069
0.01273052 | 149.3774 | 0.06753813 | 224.3632
0.01312489 | 150.076 | 0.06971678 | 226.37
0.01350075 | 150.7724 | 0.07189542 | 228.329
0.01389339 | 151.5633 | 0.07407407 | 230.2417
0.01428725 | 152.2635 | 0.07625272 | 232.1097
0.01461998 | 152.8633 | 0.07843137 | 233.9343
0.01502696 | 153.6581 | 0.08061002 | 235.7169
0.01542983 | 154.4529 | 0.08278867 | 237.4589
0.01577314 | 155.0557866 | 0.08496732 | 239.1614
0.0161405 | 155.7545 | 0.08714597 | 240.8257
0.01653951 | 156.5504 | 0.08932462 | 242.4528
0.01692264 | 157.1609 | 0.09150327 | 244.0439
0.01732248 | 157.8663 | 0.09368192 | 245.6001
0.01768563 | 158.5664 | 0.09586057 | 247.1224
0.01800614 | 159.1684 | 0.09803922 | 248.6116
0.01844927 | 159.8822909 | 0.1002179 | 250.0689
0.01876324 | 160.6679103 | 0.1023965 | 251.4951
0.01910898 | 161.275272 | 0.1045752 | 252.891
0.01948964 | 161.9807 | 0.1067538 | 254.2576
0.01987143 | 162.5948 | 0.1089325 | 255.5956
0.02026541 | 163.1193 | 0.1111111 | 256.9058
0.02059326 | 163.9096 | 0.1132898 | 258.189
0.02096376 | 164.5233 | 0.1154684 | 259.4459
0.02134624 | 165.0472 | 0.1176471 | 260.6773
0.021737 | 165.7572 | 0.1198257 | 261.8838
0.02206204 | 166.4568 | 0.1220044 | 263.0661
0.02241735 | 167.0697 | 0.124183 | 264.2248
0.02281013 | 167.597 | 0.1263617 | 265.3606
0.02319649 | 168.3083489 | 0.1285403 | 266.4741
0.02353451 | 168.8273 | 0.130719 | 267.5659
0.02389388 | 169.6274 | 0.1328976 | 268.6365
0.02427514 | 170.1544 | 0.1350763 | 269.6866
0.02465991 | 170.6825 | 0.1372549 | 270.7165
0.02499846 | 171.388 | 0.1394336 | 271.7269
0.02535986 | 172.0054 | 0.1416122 | 272.7183
0.02573555 | 172.6257 | 0.1437908 | 273.6911
0.02611475 | 173.2471 | 0.1459695 | 274.6458
0.02646623 | 173.7714 | 0.1481481 | 275.583
0.02681618 | 174.3886 | 0.1503268 | 276.5029
0.02719138 | 175.0105 | 0.1525054 | 277.4062
0.02755332 | 175.5379 | 0.1546841 | 278.2931
0.0278934 | 176.0617012 | 0.1568627 | 279.1642
0.02830417 | 176.6912 | 0.1590414 | 280.0197
0.02863182 | 177.3065 | 0.16122 | 280.8602
0.02898589 | 177.8339 | 0.1633987 | 281.6859
0.02938179 | 178.4622 | 0.1655773 | 282.4973
0.02974995 | 178.9929437 | 0.167756 | 283.2947
0.03008912 | 179.5188613 | 0.1699346 | 284.0784
0.03047017 | 180.1457 | 0.1721133 | 284.8488
0.03083437 | 180.6769 | 0.1742919 | 285.6062
0.03118395 | 181.2058 | 0.1764706 | 286.3509
0.03153705 | 181.7357 | 0.1786492 | 287.0833
0.03193316 | 182.2739 | 0.1808279 | 287.8036
0.03228477 | 182.8975 | 0.1830065 | 288.5122
0.03263745 | 183.4284 | 0.1851852 | 289.2093
0.03300433 | 183.9624 | 0.1873638 | 289.8951
0.03337611 | 184.4043 | 0.1895425 | 290.57
0.03371616 | 185.0273 | 0.1917211 | 291.2343
0.0340935 | 185.5643 | 0.1938998 | 291.8882
0.03446475 | 186.0072 | 0.1960784 | 292.5318
0.03480098 | 186.6307 | 0.1982571 | 293.1656
0.03515622 | 187.1647 | 0.2004357 | 293.7897
0.03555221 | 187.6132 | 0.2026144 | 294.4043
0.03589509 | 188.2391 | 0.204793 | 295.0096
0.03625144 | 188.6808 | 0.2069717 | 295.606
0.0366003 | 189.1214 | 0.2091503 | 296.1936
0.0369643 | 189.7524924 | 0.211329 | 296.7725
0.03733078 | 190.1971 | 0.2135076 | 297.3431
0.03767573 | 190.6379 | 0.2156863 | 297.9054
0.03806211 | 191.1807 | 0.2178649 | 298.4598
0.03840557 | 191.7156 | 0.2200436 | 299.0063
0.0388094 | 192.2625 | 0.2222222 | 299.5452
0.03916322 | 192.8002 | 0.2244009 | 300.0766
0.03952173 | 193.2453 | 0.2265795 | 300.6007
0.03989443 | 193.6933 | 0.2287582 | 301.1177
0.0402299 | 194.2285 | 0.2309368 | 301.6277
0.04060232 | 194.6772 | 0.2331155 | 302.1309
0.04096738 | 195.1247 | 0.2352941 | 302.6275
0.04133448 | 195.6670739 | 0.2374728 | 303.1175
0.04168024 | 196.2056 | 0.2396514 | 303.6012
0.0420427 | 196.5595 | 0.2418301 | 304.0787
0.04239169 | 197.0993 | 0.2440087 | 304.5501
0.04276543 | 197.6444 | 0.2461874 | 305.0156
0.04312399 | 197.9983 | 0.248366 | 305.4752
0.04346188 | 198.537 | 0.2505447 | 305.9292
0.04384719 | 198.9911 | 0.2527233 | 306.3776
0.04424076 | 199.3528 | 0.254902 | 306.8206
0.04454634 | 199.886 | 0.2570806 | 307.2583
0.04494762 | 200.4387 | 0.2592593 | 307.6908
0.04531243 | 200.7956 | 0.2614379 | 308.1182
0.04563887 | 201.3339 | 0.2636166 | 308.5407
0.04603527 | 201.6977 | 0.2657952 | 308.9583
0.04638051 | 202.1459081 | 0.2679739 | 309.3711
0.04673146 | 202.6902 | 0.2701525 | 309.7793
0.04711318 | 203.0518 | 0.2723312 | 310.1829
0.04746651 | 203.4079 | 0.2745098 | 310.582
0.04784885 | 203.9596 | 0.2766885 | 310.9768
0.04821121 | 204.4129 | 0.2788671 | 311.3674
0.04856628 | 204.8649 | 0.2810458 | 311.7537
0.04892131 | 205.3173 | 0.2832244 | 312.136
0.04928448 | 205.6767 | 0.2854031 | 312.5142
0.04963567 | 206.1288 | 0.2875817 | 312.8886
0.05002193 | 206.5885 | 0.2897603 | 313.2591
0.05040243 | 206.9523 | 0.291939 | 313.6258
0.05073914 | 207.4023 | 0.2941176 | 313.9889
0.05109682 | 207.857 | 0.2962963 | 314.3483
0.05147332 | 208.2208 | 0.2984749 | 314.7042
0.05181299 | 208.6722 | 0.3006536 | 315.0567
0.05218085 | 209.1299 | 0.3028322 | 315.4058
0.05253219 | 209.4892 | 0.3050109 | 315.7515
0.05291169 | 209.8547 | 0.3071895 | 316.094
0.0532897 | 210.3154 | 0.3093682 | 316.4333
0.05365688 | 210.7741 | 0.3115468 | 316.7695
0.05399721 | 211.1321 | 0.3137255 | 317.1026
0.05436421 | 211.5913 | 0.3159041 | 317.4328
0.05473453 | 212.0516 | 0.3180828 | 317.7599
0.05508503 | 212.4125 | 0.3202614 | 318.0842
0.05548106 | 212.7834 | 0.3224401 | 318.4057
0.05582428 | 213.1432 | 0.3246187 | 318.7244
0.05619757 | 213.6053 | 0.3267974 | 319.0404
0.05655442 | 213.9685 | 0.328976 | 319.3537
0.05692543 | 214.3351 | 0.3311547 | 319.6644
0.05729254 | 214.701 | 0.3333333 | 319.9726
0.05765128 | 215.1611 | 0.335512 | 320.2782
0.05802031 | 215.6237 | 0.3376906 | 320.5814
0.05839407 | 215.9919 | 0.3398693 | 320.8821
0.0587501 | 216.3565 | 0.3420479 | 321.1805
0.05912014 | 216.7244 | 0.3442266 | 321.4765
0.05947256 | 217.0886548 | 0.3464052 | 321.7702
0.05986313 | 217.4615 | 0.3485839 | 322.0617
0.06019438 | 217.8216 | 0.3507625 | 322.351
0.06056376 | 218.1903 | 0.3529412 | 322.6382
0.06095388 | 218.5638 | 0.3551198 | 322.9232
0.0612834 | 219.0203 | 0.3572985 | 323.2061
0.06168382 | 219.3966 | 0.3594771 | 323.487
0.06204214 | 219.7639 | 0.3616558 | 323.7659
0.06240385 | 220.1322 | 0.3638344 | 324.0428
0.0627703 | 220.4055 | 0.3660131 | 324.3177
0.06314086 | 220.8725 | 0.3681917 | 324.5908
0.06349657 | 221.1439 | 0.3703704 | 324.862
0.06388207 | 221.5183 | 0.372549 | 325.1313
0.06425002 | 221.8892 | 0.3747277 | 325.3988
0.0646109 | 222.2587 | 0.3769063 | 325.6646
0.06495425 | 222.6245621 | 0.379085 | 325.9286
0.06533917 | 222.9999 | 0.3812636 | 326.1909
0.06571711 | 223.374 | 0.3834423 | 326.4515
0.06609263 | 223.6512 | 0.3856209 | 326.7105
0.06644804 | 224.1173 | 0.3877996 | 326.9678
0.06682679 | 224.3957 | 0.3899782 | 327.2236
0.06720188 | 224.6734 | 0.3921569 | 327.4777
0.06758228 | 225.0492538 | 0.3943355 | 327.7303
0.06793033 | 225.5147 | 0.3965142 | 327.9814
0.06829457 | 225.7907 | 0.3986928 | 328.231
0.06865742 | 226.1633 | 0.4008715 | 328.4791
0.0690352 | 226.4426 | 0.4030501 | 328.7257
0.06943724 | 226.7277 | 0.4052288 | 328.971
0.0697671 | 227.1904 | 0.4074074 | 329.2148
0.07014444 | 227.4702951 | 0.4095861 | 329.4572
0.07053213 | 227.7527 | 0.4117647 | 329.6983
0.07091344 | 228.228 | 0.4139434 | 329.938
0.07125599 | 228.5005073 | 0.416122 | 330.1764
0.07163837 | 228.8795 | 0.4183007 | 330.4136
0.07200684 | 229.2555 | 0.4204793 | 330.6494
0.07238816 | 229.4403 | 0.422658 | 330.884
0.07275294 | 229.8159 | 0.4248366 | 331.1173
0.07313134 | 230.1949 | 0.4270153 | 331.3495
0.07350049 | 230.4747 | 0.4291939 | 331.5804
0.07386273 | 230.7531 | 0.4313725 | 331.8101
0.07424408 | 231.1335 | 0.4335512 | 332.0387
0.07457499 | 231.4049883 | 0.4357298 | 332.2661
0.07497326 | 231.7897 | 0.4379085 | 332.4924
0.07534044 | 232.1675 | 0.4400871 | 332.7175
0.07573279 | 232.4539 | 0.4422658 | 332.9416
0.07608734 | 232.7317 | 0.4444444 | 333.1646
0.07645051 | 233.1092191 | 0.4466231 | 333.3865
0.07683229 | 233.3937 | 0.4488017 | 333.6073
0.07721382 | 233.6784 | 0.4509804 | 333.8271
0.07758151 | 233.96 | 0.453159 | 334.0459
0.0779579 | 234.3415 | 0.4553377 | 334.2637
0.07833561 | 234.6259 | 0.4575163 | 334.4804
0.0786994 | 234.9071 | 0.459695 | 334.6962
0.07906306 | 235.1885 | 0.4618736 | 334.9111
0.07945263 | 235.574 | 0.4640523 | 335.1249
0.07982966 | 235.859 | 0.4662309 | 335.3378
0.08019289 | 236.1408 | 0.4684096 | 335.5498
0.08055608 | 236.4229 | 0.4705882 | 335.7609
0.08094285 | 236.7107 | 0.4727669 | 335.971
0.08132958 | 236.9987 | 0.4749455 | 336.1803
0.08168751 | 237.3781 | 0.4771242 | 336.3886
0.08207047 | 237.6656 | 0.4793028 | 336.5961
0.08243296 | 237.9484 | 0.4814815 | 336.8027
0.08281218 | 238.2353384 | 0.4836601 | 337.0085
0.08318454 | 238.5209 | 0.4858388 | 337.2134
0.08354996 | 238.8048863 | 0.4880174 | 337.4175
0.08393229 | 239.0932 | 0.4901961 | 337.6208
0.08430767 | 239.3799 | 0.4923747 | 337.8233
0.08467946 | 239.666 | 0.4945534 | 338.025
0.0850511 | 239.9523 | 0.496732 | 338.2258
0.08544149 | 240.3417 | 0.4989107 | 338.4259
0.08581432 | 240.5302 | 0.5010893 | 338.6252
0.08619899 | 240.8201 | 0.503268 | 338.8238
0.08655993 | 241.1045 | 0.5054466 | 339.0216
0.08694775 | 241.3956 | 0.5076253 | 339.2186
0.08731518 | 241.6819 | 0.5098039 | 339.415
0.08769043 | 241.8716566 | 0.5119826 | 339.6105
0.08805425 | 242.1574 | 0.5141612 | 339.8054
0.0884347 | 242.4474 | 0.5163399 | 339.9995
0.08879331 | 242.8311 | 0.5185185 | 340.193
0.08919192 | 243.0271 | 0.5206972 | 340.3857
0.08954821 | 243.3118 | 0.5228758 | 340.5778
0.08994854 | 243.6074 | 0.5250545 | 340.7692
0.09033157 | 243.899 | 0.5272331 | 340.9599
0.09069225 | 244.0863 | 0.5294118 | 341.1499
0.09107187 | 244.3774 | 0.5315904 | 341.3393
0.09144438 | 244.6669 | 0.5337691 | 341.528
0.09182008 | 244.9574 | 0.5359477 | 341.716
0.0921924 | 245.2472 | 0.5381264 | 341.9035
0.09256106 | 245.5363 | 0.540305 | 342.0903
0.09293792 | 245.72842 | 0.5424837 | 342.2764
0.09333333 | 246.0244776 | 0.5446623 | 342.462
0.09371642 | 246.2184 | 0.546841 | 342.6469
0.09406783 | 246.5039 | 0.5490196 | 342.8312
0.09447292 | 246.8029 | 0.5511983 | 343.0149
0.0948374 | 247.092 | 0.5533769 | 343.1981
0.09523555 | 247.3897 | 0.5555556 | 343.3806
0.09563484 | 247.5883 | 0.5577342 | 343.5625
0.09599356 | 247.777 | 0.5599129 | 343.7439
0.09638443 | 248.0734 | 0.5620915 | 343.9247
0.09677183 | 248.3691 | 0.5642702 | 344.1049
0.09716708 | 248.5673 | 0.5664488 | 344.2846
0.09753064 | 248.8573 | 0.5686275 | 344.4637
0.09788387 | 249.145 | 0.5708061 | 344.6423
0.09826867 | 249.341 | 0.5729847 | 344.8203
0.09865182 | 249.6365 | 0.5751634 | 344.9977
0.09903631 | 249.8327 | 0.577342 | 345.1747
0.09942265 | 250.1294 | 0.5795207 | 345.351
0.09978997 | 250.3215 | 0.5816993 | 345.5269
0.1001794 | 250.619285 | 0.583878 | 345.7023
0.10055322 | 250.8133 | 0.5860566 | 345.8771
0.10092888 | 251.108 | 0.5882353 | 346.0514
0.10132913 | 251.3089 | 0.5904139 | 346.2252
0.1016743 | 251.5962 | 0.5925926 | 346.3985
0.10204744 | 251.7906 | 0.5947712 | 346.5713
0.10245927 | 252.0951 | 0.5969499 | 346.7436
0.10285571 | 252.2956 | 0.5991285 | 346.9154
0.10325178 | 252.4962 | 0.6013072 | 347.0867
0.10360969 | 252.7876 | 0.6034858 | 347.2575
0.10400228 | 252.9875 | 0.6056645 | 347.4279
0.10438326 | 253.2850579 | 0.6078431 | 347.5978
0.10478557 | 253.4878 | 0.6100218 | 347.7672
0.10515612 | 253.783 | 0.6122004 | 347.9361
0.10554471 | 253.9825013 | 0.6143791 | 348.1046
0.10591986 | 254.1787 | 0.6165577 | 348.2726
0.10630663 | 254.4785 | 0.6187364 | 348.4401
0.10668822 | 254.6767 | 0.620915 | 348.6072
0.10706947 | 254.8748 | 0.6230937 | 348.7739
0.10744719 | 255.0721 | 0.6252723 | 348.9401
0.10781355 | 255.3674 | 0.627451 | 349.1059
0.10823435 | 255.5761 | 0.6296296 | 349.2712
0.10860695 | 255.8733 | 0.6318083 | 349.4361
0.10899753 | 256.0745 | 0.6339869 | 349.6005
0.10938981 | 256.3771 | 0.6361656 | 349.7645
0.109798 | 256.4821804 | 0.6383442 | 349.9281
0.11015156 | 256.6742 | 0.6405229 | 350.0913
0.11054337 | 256.9771841 | 0.6427015 | 350.2541
0.11095638 | 257.1848 | 0.6448802 | 350.4164
0.11134592 | 257.3865 | 0.6470588 | 350.5783
0.11172871 | 257.5865 | 0.6492375 | 350.7398
0.11212984 | 257.8926 | 0.6514161 | 350.9009
0.11250581 | 258.0912 | 0.6535948 | 351.0616
0.11290134 | 258.2949 | 0.6557734 | 351.2219
0.11327367 | 258.4927 | 0.6579521 | 351.3818
0.11368543 | 258.7009 | 0.6601307 | 351.5413
0.11406922 | 259.0034 | 0.6623094 | 351.7004
0.11444435 | 259.2023 | 0.664488 | 351.8591
0.11482258 | 259.4022 | 0.6666667 | 352.0174
0.11522071 | 259.6074 | 0.6688453 | 352.1753
0.11559864 | 259.8074 | 0.671024 | 352.3329
0.11602268 | 260.0196 | 0.6732026 | 352.4901
0.11641355 | 260.2233 | 0.6753813 | 352.6468
0.11678121 | 260.4209706 | 0.6775599 | 352.8033
0.11718826 | 260.6291 | 0.6797386 | 352.9593
0.11756219 | 260.8287 | 0.6819172 | 353.115
0.11792941 | 261.0266 | 0.6840959 | 353.2703
0.11834769 | 261.3399 | 0.6862745 | 353.4252
0.11874086 | 261.5449 | 0.6884532 | 353.5798
0.11913065 | 261.7491 | 0.6906318 | 353.734
0.11949728 | 261.9474 | 0.6928105 | 353.8878
0.11991299 | 262.1587309 | 0.6949891 | 354.0413
0.12031551 | 262.3667 | 0.6971678 | 354.1945
0.1206817 | 262.5652158 | 0.6993464 | 354.3473
0.12107071 | 262.7699 | 0.7015251 | 354.4997
0.12149704 | 262.8823 | 0.7037037 | 354.6518
0.12186478 | 263.1838 | 0.7058824 | 354.8035
0.12227437 | 263.292 | 0.708061 | 354.9549
0.12265478 | 263.5971 | 0.7102397 | 355.106
0.1230398 | 263.8013 | 0.7124183 | 355.2567
0.123454 | 264.0133 | 0.7145969 | 355.4071
0.1238157 | 264.2116 | 0.7167756 | 355.5571
0.12422127 | 264.3191713 | 0.7189542 | 355.7069
0.12461397 | 264.6283 | 0.7211329 | 355.8562
0.12500938 | 264.7334 | 0.7233115 | 356.0053
0.12541954 | 264.9449504 | 0.7254902 | 356.154
0.12580337 | 265.1496 | 0.7276688 | 356.3024
0.12622963 | 265.3657579 | 0.7298475 | 356.4505
0.12661654 | 265.5715 | 0.7320261 | 356.5982
0.12702273 | 265.7825 | 0.7342048 | 356.7457
0.127453 | 265.8974 | 0.7363834 | 356.8928
0.12788174 | 266.1146 | 0.7385621 | 357.0396
0.12827441 | 266.3224 | 0.7407407 | 357.1861
0.12865392 | 266.5268 | 0.7429194 | 357.3323
0.12907554 | 266.7425 | 0.745098 | 357.4781
0.12946444 | 266.9497 | 0.7472767 | 357.6237
0.12990527 | 267.1708318 | 0.7494553 | 357.7689
0.13029218 | 267.2746 | 0.751634 | 357.9138
0.13067401 | 267.4802 | 0.7538126 | 358.0585
0.13109158 | 267.6955 | 0.7559913 | 358.2028
0.1314992 | 267.9082 | 0.7581699 | 358.3468
0.13191642 | 268.1237 | 0.7603486 | 358.4906
0.13230901 | 268.2294 | 0.7625272 | 358.634
0.13270966 | 268.4406 | 0.7647059 | 358.7771
0.13312636 | 268.6562 | 0.7668845 | 358.92
0.1335314 | 268.7655 | 0.7690632 | 359.0625
0.1339462 | 269.0843 | 0.7712418 | 359.2048
0.13433144 | 269.1884 | 0.7734205 | 359.3468
0.13471834 | 269.3965 | 0.7755991 | 359.4885
0.13514392 | 269.615186 | 0.7777778 | 359.6299
0.13554804 | 269.7245806 | 0.7799564 | 359.771
0.13594409 | 269.9355 | 0.7821351 | 359.9118
0.13633671 | 270.1456 | 0.7843137 | 360.0523
0.13671638 | 270.3523 | 0.7864924 | 360.1926
0.13717158 | 270.4759 | 0.788671 | 360.3326
0.13754123 | 270.6800912 | 0.7908497 | 360.4723
0.13793647 | 270.8914 | 0.7930283 | 360.6117
0.13835558 | 271.0054 | 0.795207 | 360.7509
0.13874734 | 271.2159 | 0.7973856 | 360.8898
0.13911312 | 271.4195 | 0.7995643 | 361.0284
0.13951898 | 271.5301 | 0.8017429 | 361.1667
0.13989733 | 271.7373 | 0.8039216 | 361.3048
0.14031098 | 271.9543 | 0.8061002 | 361.4426
0.14072918 | 272.0685 | 0.8082789 | 361.5801
0.14108456 | 272.2698 | 0.8104575 | 361.7174
0.14151695 | 272.4922 | 0.8126362 | 361.8544
0.14192498 | 272.6039 | 0.8148148 | 361.9911
0.14229609 | 272.8098 | 0.8169935 | 362.1276
0.14265551 | 272.9082 | 0.8191721 | 362.2638
0.14305836 | 273.123 | 0.8213508 | 362.3998
0.14351243 | 273.352 | 0.8235294 | 362.5355
0.14385547 | 273.4462 | 0.8257081 | 362.6709
0.14427217 | 273.5606 | 0.8278867 | 362.8061
0.14465517 | 273.7703 | 0.8300654 | 362.9411
0.145086 | 273.9934 | 0.832244 | 363.0757
0.14548931 | 274.1044 | 0.8344227 | 363.2102
0.14589738 | 274.3214 | 0.8366013 | 363.3444
0.14626365 | 274.527 | 0.83878 | 363.4783
0.14668258 | 274.6425 | 0.8409586 | 363.612
0.14712203 | 274.8685 | 0.8431373 | 363.7454
0.14749902 | 274.9725533 | 0.8453159 | 363.8786
0.14791585 | 275.1926 | 0.8474946 | 364.0115
0.14830528 | 275.3002 | 0.8496732 | 364.1442
0.14876458 | 275.4271 | 0.8518519 | 364.2767
0.14916815 | 275.6438 | 0.8540305 | 364.4089
0.14954289 | 275.8526 | 0.8562092 | 364.5409
0.15000483 | 275.9806 | 0.8583878 | 364.6726
0.15042531 | 276.0971 | 0.8605664 | 364.8041
0.15086319 | 276.3237 | 0.8627451 | 364.9354
0.15130557 | 276.4465 | 0.8649237 | 365.0664
0.15172079 | 276.6671 | 0.8671024 | 365.1972
0.15219625 | 276.9045 | 0.869281 | 365.3278
0.15264115 | 277.0282 | 0.8714597 | 365.4581
0.15308586 | 277.1519373 | 0.8736383 | 365.5882
0.15349721 | 277.3719 | 0.875817 | 365.718
0.15394153 | 277.4957 | 0.8779956 | 365.8477
0.15444905 | 277.6371069 | 0.8801743 | 365.9771
0.15489137 | 277.8661 | 0.8823529 | 366.1062
0.15533368 | 278.0952 | 0.8845316 | 366.2352
0.15580878 | 278.2279 | 0.8867102 | 366.3639
0.15628375 | 278.3606 | 0.8888889 | 366.4924
0.15672692 | 278.4845 | 0.8910675 | 366.6207
0.15719987 | 278.7226 | 0.8932462 | 366.7487
0.15767417 | 278.8554 | 0.8954248 | 366.8765
0.15811523 | 279.0849 | 0.8976035 | 367.0041
0.15862061 | 279.2265367 | 0.8997821 | 367.1315
0.15909274 | 279.4650363 | 0.9019608 | 367.2587
0.15950298 | 279.5802 | 0.9041394 | 367.3856
0.15997478 | 279.8188 | 0.9063181 | 367.5124
0.16044766 | 279.9517 | 0.9084967 | 367.6389
0.16092041 | 280.0846088 | 0.9106754 | 367.7652
0.16139144 | 280.3235 | 0.912854 | 367.8913
0.16180073 | 280.4387 | 0.9150327 | 368.0172
0.16227134 | 280.6777 | 0.9172113 | 368.1428
0.16274322 | 280.8107 | 0.91939 | 368.2683
0.16324633 | 280.9525329 | 0.9215686 | 368.3935
0.16365485 | 281.0678 | 0.9237473 | 368.5185
0.16409314 | 281.2981 | 0.9259259 | 368.6433
0.16456406 | 281.4312 | 0.9281046 | 368.7679
0.16497213 | 281.5465 | 0.9302832 | 368.8923
0.16541133 | 281.6707 | 0.9324619 | 369.0165
0.16588022 | 281.9101 | 0.9346405 | 369.1405
0.16628766 | 282.0255 | 0.9368192 | 369.2643
0.16669493 | 282.1408 | 0.9389978 | 369.3879
0.16713196 | 282.3716 | 0.9411765 | 369.5113
0.16753879 | 282.487 | 0.9433551 | 369.6344
0.16794563 | 282.6024085 | 0.9455338 | 369.7574
0.16835222 | 282.7177941 | 0.9477124 | 369.8802
0.16872736 | 282.8243 | 0.9498911 | 370.0027
0.1691634 | 283.0553 | 0.9520697 | 370.1251
0.16953822 | 283.1619 | 0.9542484 | 370.2473
0.169913 | 283.2684 | 0.956427 | 370.3692
0.17028764 | 283.375 | 0.9586057 | 370.491
0.17069327 | 283.4904 | 0.9607843 | 370.6126
0.17106601 | 283.704 | 0.962963 | 370.734
0.17144012 | 283.8105471 | 0.9651416 | 370.8552
0.17181418 | 283.9172 | 0.9673203 | 370.9762
0.17249945 | 284.1126 | 0.9694989 | 371.097
0.1721865 | 284.1308 | 0.9716776 | 371.2176
0.17290267 | 284.3352 | 0.9738562 | 371.338
0.17327608 | 284.4418 | 0.9760349 | 371.4582
0.17358719 | 284.5307 | 0.9782135 | 371.5783
0.17392922 | 284.6284 | 0.9803922 | 371.6981
0.17430235 | 284.7351 | 0.9825708 | 371.8178
0.17464423 | 284.8328 | 0.9847495 | 371.9372
0.17498439 | 285.038 | 0.9869281 | 372.0565
0.17529495 | 285.1268 | 0.9891068 | 372.1756
0.17560552 | 285.2158 | 0.9912854 | 372.2945
0.17591598 | 285.3047 | 0.9934641 | 372.4133
0.17625722 | 285.4025 | 0.9956427 | 372.5318
0.17662946 | 285.5091 | 0.9978214 | 372.6502
0.17690697 | 285.6967 | 1 | 372.7683