## Yield stress (MPa)
UT_00 | UT_15 | UT_30 | UT_45 | UT_60 | UT_75 | UT_90
342.6827 | 325.0084 | 300.763071 | 294.5903445 | 296.2337 | 293.8946 | 295.9317
335.3445 | 323.0224 | 303.0676 | 284.4734 | 282.4784 | 298.384 | 293.3096

## R-Values
UT_00 | UT_15 | UT_30 | UT_45 | UT_60 | UT_75 | UT_90
0.67625064 | 0.71100794 | 0.74881145 | 0.76198356 | 0.71581875 | 0.64409715 | 0.60949041
0.67363731 | 0.70992185 | 0.75711853 | 0.75114807 | 0.71970624 | 0.64629113 | 0.61634689