## Yield stress (MPa)
UT_00 | UT_15 | UT_30 | UT_45 | UT_60 | UT_75 | UT_90
474.6991 | 473.6398 | 484.7052 | 484.4557 | 487.8495 | 490.9329 | 495.5869
472.7129 | 472.9141 | 482.2717 | 484.9943 | 482.3501 | 491.4519 | 497.3051
471.9547 | 475.3633 | 482.9115 | 484.3388 | 481.1235 | 486.1009 | 495.0614

## R-Values
UT_00 | UT_15 | UT_30 | UT_45 | UT_60 | UT_75 | UT_90
0.8282531 | 0.80054807 | 0.79804046 | 0.85852913 | 0.89943472 | 0.90998319 | 0.88240029
0.83204688 | 0.80784896 | 0.82143756 | 0.86269569 | 0.89757091 | 0.9047953 | 0.87398516
0.80585805 | 0.80974869 | 0.8141584 | 0.84648299 | 0.90694707 | 0.89076212 | 0.87774654