## Yield stress (MPa)
UT_00 | UT_15 | UT_30 | UT_45 | UT_60 | UT_75 | UT_90
368.277 | 374.8404 | 382.9374 | 388.2319 | 383.0279 | 389.0993 | 371.8528
364.9565 | 375.4062 | 375.7675 | 391.6942 | 387.9411 | 387.1942 | 381.6896
362.9502 | 375.2672 | 381.0929 | 386.9183377 | 390.0833 | 383.3672 | 375.0133

## R-Values
UT_00 | UT_15 | UT_30 | UT_45 | UT_60 | UT_75 | UT_90
0.89174163 | 0.87787392 | 0.80962664 | 0.79942286 | 0.91909334 | 0.99947046 | 1.04261096
0.86419801 | 0.86331515 | 0.89100402 | 0.81500747 | 0.86161498 | 1.01430274 | 1.05731357
0.90861213 | 0.83955462 | 0.814992 | 0.81929783 | 0.87095827 | 0.99921414 | 1.04013887